## Sheet1
Compound | Tc
Ag0.35B0.05F0.2O0.4 | 0.15
Ag0-0.07Be0.93Re0.07-0 | 9.8
Ag0.33Bi0.67 | 2.89
Ag0.15Bi0.85 | 5.2
Ag0.4Cd0.21Cu0.18Ni0.0001Zn0.2 | 0.0644
Ag0.035Cd0.01Sn0.955 | 3.65
Ag0.16D0.47Pd0/84 | 15.3
Ag0.67I0.33 | 0.066
Ag0.39F0.11H0.056O0.44 | 1.25
Ag0.38F0.01N0.04O0.56 | 1.04
Ag0.44F0.06O0.5 | 0.3
Ag0.8Ga0.2 | 6.5
Ag0.3Ga0.7 | 8
AgxGayIn0.10 | 7.25
AgxGaySn0.10 | 4.2
AgxGayZn0.10 | 7.25
Ag0.8Ge0.2 | 0.85
Ag0.45Ge0.55 | 1.375
Ag0.438Hg0.562 | 0.64
Ag0.67In0.33 | 2.11
Ag0.12In0.88 | 4.69-4.57
Ag0.5La0.5 | 0.92-0.96
Ag0.1Mo0.4S0.5 | 8.3
Ag0.12Mo0.4S0.5 | 8.9
Ag0.37N0.05O0.57 | 1.04
Ag0.25Nb0.75 | 8.28?
Ag0-0.12Pb1-0.88 | Tc'(-0.4)
Ag0.1Pb0.9 | 5.88
Ag0.9-0Pb0.1-1 | 7.2 (max)
Ag0.15Pb0.975Sn0.01 | 7.25
Ag0.33-0Pd0-0.33Th0.67 | 2.1-2.3-1.1-1.3-0.7
Ag0.05Rh0.04Ti0.91 | 1.95
Ag0.88Sb0.12 | 0.02
Ag0.84Sb0.16 | 0.06
Ag0.84Sn0.16 | 0.025
Ag0.77Sn0.23 | 0.107
Ag0.7Sn0.3 | 1.5
Sn1 | 3.71
Ag0.25Te0.75 | 2.6
Ag0.33Th0.67 | 2.19
Ag0.94Tl0.06 | 2.32
Ag0.5Tl0.9 | 3.57
Ag0.005Zn0.995 | 0.763
Al0.23As0.01Ga0.01Nb0.75 | 19.2 (max)
Al0.67Au0.33 | 0.0845
Al0.2Au0.8 | 0.575
Al0.03B0.71Mo0.26 | 5.7,4.9-2.7
Al0.24B0.01Nb0.75 | 19.1
Al0.3Be0.7 | 6.5
Al0.1Be0.9 | 7.2
Al0.5Be0.5 | 6.3
Al1-yBeyNb0.75 | 16.6
Al0.24Be0.1Nb0.75 | 19.6
Be0.93Re0.07 | 9.8
Al0.07Be0.93 | 9.8
Al0.33C0.17Mo0.5 | 9.6
Al0.5Ca0.25Si0.25 | 5.8
Al0.67La0.33 | 3.305
Al0.67Ce0.016La0.34 | 1.745
Al0.25La0.75 | 6
Al0.76Os0.24 | 5.5
Al0.76Co0.009Os0.23 | 1.3
Al0.25Cr0.075Nb0.675 | 14.1
Al0.67Cu0.33 | 0.65
Al0.992Cu0.008 | 2.215
Al0.5Cu0.5 | 3.025
Al0.999Fe0.001 | 1.5
Al0.76Os0.24 | 5.5
Al0.760.004Os0.23 | 0.99
Al0.25-xGaxNb0.75 | 18
Al0.25Nb0.75 | 17.85
Al0.175Ga0.075Nb0.75 | 17.85
Al0.225Ga0.025Nb0.75 | 17.7
Al0.75Ga0.15 | 16.15
Al0.05Ga0.95 | 9.8
Al0.125Ga0.125Nb0.75 | 19
Al0.25V0.75 | 11.5
Ga0.25V3 | 12
Al0.125Ga0.125V0.75 | 12.9
Al0.075Ga0.175V0.75 | 13.9
Ga0.16V0.84 | 14.6
Al0.11Ga0.27V0.61 | 5.9
Al0.75La0.25 | 2.05
Al0.74Gd0.01La0.25 | 6.16
Al0.33Ge0.67 | 1.75
Al0.964Ge0.036 | 2.74
Al0.9Ge0.1 | 6.45
Al0.5Ge0.5 | 5.5
Al0.1625Ge0.0875Hf0.75 | 17
Al0.1625Ge0.0875Nb0.75 | 17
Al0.2Ge0.05Nb0.75 | 20
Al0.1925Ge0.575Nb0.75 | 20
Al0.125Ge0.125Nb0.75 | 19.375
Al0.225Ge0.025Nb0.75 | 18.9
Al10.1875Ge0.0625Nb0.75 | 19.35
Al0.17Ge0.056Nb0.77 | 20.29
Al0.16Ge0.052Nb0.79 | 20.34
Al0.12Ge0.078Nb0.8 | 20.34
Al0.169Ge0.056Nb0.774 | 19
Al0.1875Ge0.0625Nb0.75 | 21
Al0.19Ge0.095Nb0.715 | 19.85
Al0.145Ge0.089Nb0.765 | 20.1
Al0.18Ge0.06Nb0.76 | 20
Al0.125Ge0.125Nb0.75 | 12.6
Al0.0375Ge0.2125Nb0.75 | 15.1
Al0.2Ge0.2Nb0.6 | 17.3
Al0.425Ge0.075Nb0.5 | 18.5
Al0.35Ge0.15Nb0.48Ta0.02 | 11
Al0.25Nb0.2125Ta0.0375 | 16.5
Al0.2125Ge0.0375Ng0.7125Ta0.0375 | 20.5
Al0.16Ge0.09Nb0.75 | 20.1
Al0.075In0.175La0.75 | 9.42
Al0.1675In0.0825Nb0.75 | 17.2
Al0.046In0.151Sn0.803 | 3.652
Al0.67La0.328Tb0.0047 | 0.6
Al0.6Mg0.4 | 0.84
Al0.9Mg0.1 | 1.63
Al0.82Mg0.18 | 1.63
Al0.61Mg0.39 | 0.85
Al0.39Mg0.61 | 1.55
Al0.999Mn0.00125 | 0.51
Al0.998Mn0.0018 | Tc'(-0.68)
Al0.25Mo0.75 | 0.58
Al0.25Nb0.75 | 16.3
Al0.125Mo0.75Pd0.125 | 2.1
Al0.04Mo0.4S0.48Sn0.08 | 13.9
Al0.0077Mo0.41S0.511Sn0.766 | 14.3
Mo0.41S0.52Sn0.07 | 11.8
Al0.5N0.5 | 1.55
Al0.33N0.17Nb0.5 | 1.3
Al0.33Nb0.67 | 11
Al0.25Nb0.75 | 18.7
Al0.18Nb0.82 | 17
Al0.26Nb0.74 | 17.3
Al0.215Nb0.785 | 17.97
Al0.34Nb0.66 | 15.5
Al0.21Nb0.79 | 16
Al0.25Nb0.5Ni0.25 | 4.2
Al0.04Nb0.899O0.6 | 7.1
Al0.01Nb0.97O0.02 | 8.3
Al0.2Nb0.75Sb0.05 | 16.74
Al0.025Nb0.75Sb0.225 | 3.92
Al0.21Nb0.67Sb0.11 | 17.81
Al0.225Nb0.75Sb0.025 | 17.7
Al0.18Nb0.78Sb0.04 | 18.5
Al0.2375Nb0.75Si0.0125 | 18.05
Al0.175Nb0.75Si0.075 | 16.9
Al0.22Nb0.75Si0.3 | 19.2
Nb0.75Si0.25 | 8
Si0.25V0.75 | 16.7
Nb0.75Sn0.25 | 17
Al0.125Nb0.75Sn0.125 | 15.8
Al0.25Nb0.7125Ti0.0375 | 15.2
Al0.25Nb0.5625Ti0.1875 | 8.35
Al0.27Nb0.73 | 17.5
Al0.27Nb0.48V0.25 | 14.5
Al0.25Nb0.525V0.225 | 12.95
Al0.25Nb0.735V0.015 | 16.7
Al0.25Nb0.5625V0.1875 | 13
Al0.184Nb0.78 | 18.3
Al0.22Nb0.7Zr0.073 | 10
Al0.23Nb0.75Zr0.013 | 18.3
Al0.175Nb0.775Zr0.05 | 10
Al0.76Os0.24 | 5.5
Al0.75Os0.25 | 5.9
Al0.5Os0.5 | 0.39
Al0.76Os0.176Ru0.059 | 2
Al0.67Pt0.33 | 0.515
Al0.86Re0.14 | 1.85
Al0.17Re0.83 | 3.35
Al0.5Sb0.5 | 2.8
Al0.075Sb0.175V0.75 | 4
Al0.0325Si0.2175V0.75 | 12.5
Al0.025Si0.225V0.75 | 16.1
Al0.05Si0.2V0.75 | 15.7
Al0.007Sn0.99 | 3.692
Al0.152Sn0.848 | 3.69
Al0.25Ta0.75 | 1.59
Al0.75Th0.25 | 0.47
Al0.33Th0.67 | 0.09
Al0.4Th0.6 | 2.6
Al0.03Ti0.81V0.16 | 4.3
Al0.24Ti0.35V0.42 | 2.05
Al0.09Ti0.44V0.47 | 3.62
Al0.25V0.75 | 11.65
Al0.12V0.88 | 1.73
Al0.108V0.892 | 1.82
Al0.75Yb0.25 | 0.94
Al0.992Zn0.0078 | 1.132
Al0.67Zr0.33 | 0.34
Al0.25Zr0.75 | 0.73
Am0.003Si0.66Th0.33 | 2.66
Al0.0375Bi0.0375Nb0.75Sn0.175 | 18.07
As0.33Bi0.33Pb0.33 | 9
As0.25Bi0.25Pb0.25Sb0.25 | 9
As0.5Cd0.25Sn0.25 | 2.93
As0.5Ga0.5 | 4.8
As0.0375In0.0375Nb0.75Sn0.175 | 17.99
As0.67Mn0.33 | 0.41
As0.0375Nb0.75Pb0.0375Sn0.175 | 18.05
Nb0.75Sn0.25 | 18
As0.075Nb0.75Sn0.175 | 17.9
As0.0375Nb0.75Sn0.2125 | 17.98
As0.32Nb0.64Sn0.15Tl0.032 | 17.98
As0.5Ni0.125Pd0.375 | 1.47
As0.5Pb0.5 | 8.4
As0.33Pd0.67 | 1.7
As0.29Pd0.71 | 0.46
As0.5Rh0.5 | 0.58
As0.42Rh0.58 | 0.56
As0.38Rh0.62 | 0.03
As0.125Se0.375Y0.5 | 0.75
As0.5Sn0.5 | 4.15
Sn0.53Te0.47 | 3.5
As0.33W0.67 | 0.9
Au0.03B0.83Mo0.4 | 4.5
Au0.83Ba0.17 | 0.55
Au0.5Be0.5 | 2.64
Au0.03Be0.97 | 1.8
Au0.15Be0.85 | 1.52
Au0.67Bi0.33 | 1.77
Au0.04C0.57Y0.4 | 10.1
Au0.5Ga0.5 | 1.2
Au0.33Ga0.67 | 1.12
Au0.283Ga0.67Od0.05 | 1.79
Au0.326Ga0.67Pd0.0067 | 1.25
Au0.725Ge0.275 | 0.99
Au0.4Ge0.6 | 1.63
Au0.92Ge0.08 | 2.7
Au0.5Ge0.5 | 3.6
Au0.41Ge0.59 | 2.2
Au0.84In0.16 | 0.04
Au0.8In0.2 | 0.33
Au0.5In0.5 | 0.5
Au0.33La0.67 | 3.2
Au0.24La0.76 | 4
Au0.22La0.78 | 3.4
Au0.4La0.6 | 2
Au0.5Lu | 0.34
Au0.25Nb0.75 | 11.22
Au0.2Nb0.8 | 9
Nb0.8Pt0.2 | 5.5
Au0.1Pb0.9 | 7.2
Au0.7Pb0.3 | 1.5
Au0.33Pb0.67 | 4.3
Au0.25Pb0.75 | 4.25
Au0.28Pd0.14Ga0.58 | 1.72
Au0.3Pd0.033Te0.666 | 2.6
Au0.167Pd0.166Te0.667 | 4.6
Au0.13Pd0.15Te0.67 | 4.15
Au0.28Rh0.22Ti0.5 | 3
Au0.33Sb0.67 | 0.58
Au0.25Sb0.75 | 6.7
Au0.83Sn0.17 | 0.9
Au0.5Sn0.5 | 1.25
Au0.2Sn0.8 | 2.38
Au0.88Sn0.12 | 0.21
Au0.83Sn0.17 | 3.17
Au0.25Ta0.75 | 0.82
Au0.189Ta0.811 | 0.54
Au0.375Te0.625 | 1.62
Au0.37Te0.63 | 2.3
Au0.15Te0.85 | 2.1
Au0.33Th0.67 | 3.65
Au0.33Tl0.67 | 4.3
Au0.27Tl0.73 | 2.04
Au0.5Tl0.5 | 1.92
Au0.28Tl0.72 | 2.35
Au0.6Tl0.4 | 3.75
Au0.18V0.82 | 0.3
Au0.27Tl0.73 | 3
Au0.29V0.71 | 0.1
Au0.25V0.75 | 2
Au0.23V0.77 | 0.66
Au0.25Zn0.75 | 1.21
Au0.12Zr0.88 | 2.75
Au0.05Zr0.95 | 1.65
Au0.25Zr0.75 | 0.92
B0.25C0.25Mo0.5 | 6.25
B0.1C0.4Mo0.5 | 13.4
B0.5Hf0.5 | 3.1
B0.71Hf0.03Mo0.257 | 8.3
B0.92Lu0.08 | 0.48
B0.857La0.143 | 6.8
B0.857Y0.143 | 1.5
B0.714Mo0.286 | 6.325
B0.33Mo0.67 | 5.46
B0.714Mo0.029Nb0.257 | 4.15
B0.714Mo0.243Nb0.0429 | 8.25
B0.17Mo0.33S0.44Sb0.056 | 15
B0.714Mo0.257Sc0.029 | 8.5
B0.33Mo0.5Ta0.17 | 1.81
B0.33Mo0.583Ta0.083 | 3.05
B0.714Mo0.243Ta0.0429 | 6.45
B0.714Mo0.243Ti0.0429 | 6.3
B0.714Mo0.243V0.0429 | 5.25
B0.714Mo0.271Y0.0143 | 7.75
B0.714Mo0.271Zr0.0143 | 8.65
B0.67Mo0.33 | 0.9
Bo0.67Mo0.25Zr0.083 | 10.3
B0.714Mo0.241Zr0.044 | 11.2
B0.714Nb0.286 | 6.4
B0.5Nb0.5 | 8.25
B0.714Nb0.257Ru0.029 | 6
B0.7142Nb0.271Sc0.014 | 6.6
B0.7142Nb0.257Th0.029 | 7
B0.7142Nb0.271Ti0.014 | 4
B 0.7142Nb0.257V0.029 | 2.5
B 0.7142Nb0.271Y0.014 | 9.3
B0.7142Nb0.257Zr0.029 | 5.9
Be0.33Re0.67 | 3.7
B0.3Ru0.7 | 2.58
B0.92Sc0.08 | 0.39
B0.5Ta0.5 | 4
B0.33Ta0.5W0.17 | 0.25
B0.33W0.67 | 0.3
B0.33Ta0.67 | 0.3
B0.857Th0.143 | 0.74
B0.33W0.67 | 3.16
B0.5C0.25Y0.25 | 3
B0.92Y0.08 | 4.7
B0.857Y0.143 | 6.8
B0.92Y0.076Yb0.00008 | 4.4
B0.92Zr0.08 | 6
B0.5Zr0.5 | 3.4
Ba0.25Bi0.75 | 5.8
Ba0.5Hg0.5 | 2.3
Ba0.03O0.726W0.242 | 1.9
Ba0.025Pb0.75Sr0.225 | 1.75
Ba0.33Rh0.67 | 6
Be0.944Co0.056 | 2.44
Be0.958Co0.042 | 2.54
Be0.92Cu0.08 | 0.84
Be0.89Cu0.11 | 1.11
Be0.858Cu0.142 | 0.56
Be0.96Ga0.04 | 5.7
Be0.93Ga0.07 | 5.6
Be0.88Ga0.12 | 5.7
Be0.86Ga0.14 | 6
Be0.83Ga0.17 | 5.8
Be0.75Ga0.25 | 6.7
Be0.67Ga0.33 | 6.3
Be0.83Ir0.17 | 1.5
Be0.86Mg0.07Re0.07 | 10.1
Be0.96Mo0.04 | 2.545
Be0.96Mo0.02Re0.02 | 8.6
Be0.89Nb0.11 | 1.47
Be0.67Nb0.33 | 2.15
Be0.4Nb0.6 | 2.3
Be0.4Nb0.3Ta0.3 | 1.7
Be0.53Nb0.33Zr0.13 | 5.2
Be0.81Ni0.19 | 0.75
Be0.9Ni0.1 | 2.38
Be0.934Ni0.066 | 0.77
Be0.96Ni0.04 | 0.76
Be0.83Os0.17 | 9.2
Be0.67Os0.33 | 3.07
Be0.95Os0.05 | 0.57
Be0.8Os0.2 | 8.6
Be0.96Re0.04 | 9.55
Be0.96Os0.00002Re0.043 | 9.8
Be0.86Pb0.14 | 9.7
Be0.96Pd0.00002Re0.043 | 9.8
Be0.83Pt0.17 | 2.3
Be0.96Pt0.00002Re0.043 | 9.8
Be0.995Re0.005 | 8.9
Be0.92Re0.08 | 9.75
Be0.956Re0.041W0.0022 | 9.2
Be0.96Re0.043Ru0.000043 | 9.2
Be0.96Re0.0413W0.00217 | 9.45
Be0.67Rh0.33 | 1.37
Be0.93Ru0.07 | 1.3
Be0.67Ru0.33 | 1.35
Be0.95Ru0.05 | 1.47
Be0.62Si0.38 | 9
Be0.4Ta0.6 | 1
Be0.5Tc0.50 | 5.21
Be0.96W0.04 | 4.12
Be0.93W0.07 | 4.1
Bi0.05C0.725Y0.45 | 9.35
Bi0.75Ca0.25 | 2
Bi0.6Cd0.4 | 0.53
Bi0.28Cd0.19In0.53 | 5.85
Bi0.5Cd0.125Pd0.25Sn0.125 | 8.2
Bi0.54Cd0.2Sn0.26 | 3.69
Bi0.5Co0.5 | 0.45
Bi0.67Cs0.33 | 4.75
Bi0.5Cu0.5 | 2.2
Bi0.0375Ge0.0375Nb0.75Sn0.175 | 18
Bi0.0625Ga0.0625Nb0.75Sn0.125 | 17.85
Bi0.33In0.67 | 5.6
Bi0.375In0.625 | 4.1
Bi0.42In0.58 | 7.3
Bi0.85In0.15 | 7.8
Bi0.34In0.66 | 4
Bi0.48In0.52 | 4.1
Bi0.05In0.95 | 4.25
Bi0.343In0.657 | 5.2
Bi0.15In0.85 | 5.3
Bi0.3In0.7 | 5.4
Bi0.1In0.9 | 5.05
Bi0.025In0.975 | 3.47
Bi0.02In0.98 | 3.845
Bi0.019In0.981 | 3.86
Bi0.015In0.985 | 3.725
Bi0.67Ir0.33 | 3.4
Bi0.67K0.33 | 3.58
Bi0.5K0.5 | 3.6
Bi0.5Li0.5 | 2.455
Bi0.8Mg0.2 | 1
Bi0.9Mg0.1 | 0.7
Bi0.75Mo0.25 | 3.35
Bi0.5Na0.5 | 2.25
Bi0.25Nb0.75 | 3.25
Bi0.075Nb0.75Sn0.175 | 18
Bi0.0375Nb0.75Sn0.175Tl0.0375 | 18.12
Bi0.0375Nb0.75Sn0.2125 | 18.23
Bi0.75Ni0.25 | 4.06
Bi0.5Ni0.5 | 4.25
Bi0.65Pb0.35 | 8.8
Bi0.5Pb0.5 | 8.4
Bi0.45Pb0.55 | 8.4
Bi0.38Pb0.62 | 8.5
Bi0.88Pb0.12 | 4.6
Bi0.35Pb0.65 | 8.7
Bi0.3Pb0.7 | 8.63
Bi0.26Pb0.74 | 8.3
Bi0.23Pb0.77 | 7.8
Bi0.2Pb0.8 | 8.15
Bi0.1Pb0.9 | 7.95
Bi0.07Pb0.93 | 7.7
Bi0.05Pb0.95 | 7.35
Bi0.4Pb0.6 | 8.4
Pb1 | 7.25
Bi0.11Pb0.89 | T'c(+3.9)
Bi0.02Pb0.98 | T'c(+0.07)
Bi0.7Pb0.3 | 7
Bi0.95Pb0.05 | 5.5
Bi0.625Pb0.375 | 8.05
Bi0.575Pb0.425 | 7.96
Bi0.56Pb0.44 | 7.35
Bi0.92Pb0.08 | 6.093
Bi0.33Pb0.33Sb0.33 | 8.9
Bi0.525Pb0.32Sn0.155 | 8.68
Bi0.5Pb0.25Sn0.25 | 8.5
Bi0.5Pb0.25Sn0.25 | 8.5
Bi0.29Tl0.71 | 1.2
Bi0.15Pb0.7Tl0.15 | 7.376
Bi0.015Pb0.97Tl0.015 | 7.204
Bi0.67Pd0.33 | 4.25
Bi0.5Pd0.5 | 3.74
Bi0.4Pd0.6 | 3.785
Bi0.33Pd0.33Se0.33 | 1
Bi0.33Pd0.33Te0.33 | 1.2
Bi0.67Pt0.33 | 0.155
Bi0.5Pt0.5 | 2.4
Bi0.05Pt0.5Sb0.45 | 1.21
Bi0.67Rd0.33 | 4.25
Bi0.5Rh0.5 | 2.13
Bi0.75Rh0.25 | 3.2
Bi0.8Rh0.2 | 2.7
Bi0.5Ru0.5 | 5.7
Bi0.95Sb0.05 | 6.374
Bi0.4Sb0.6 | 1.7
Bi0.75Sn0.25 | 3.77
Bi0.57Sn0.43 | 2.25
Bi0.6Sn0.4 | 7
Bi0.5Sn0.5 | 7.2
Bi0.02Sn0.98 | 3.85
Bi0.8Sn0.2 | 7.4
Bi0.01Sn0.99 | 3.7
Bi0.75Sr0.25 | 5.68
Bi0.75Te0.25 | 0.85
Bi0.86Tl0.14 | 6.5
Bi0.62Tl0.38 | 6.6
Bi0.18Tl0.82 | 2.3
Bi0.625Tl0.375 | 6.4
Bi0.26Tl0.74 | 4.4
Bi0.87Tl0.13 | 6.22
Bi0.85Tl0.15 | 6.22
Bi0.4Y0.6 | 2.25
Bi0.75Zn0.25 | 0.87
Bi0.25Zr0.75 | 2.5
Bi0.3Zr0.7 | 1.51
C0.57Ca0.04Y0.39 | 11
C0.592Cr0.041Y0.37 | 12.4
C0.89Cs0.11 | 0.02
C0.6Er0.16Th0.24 | 7
C0.6Er0.12Th0.28 | 8.1
C0.6Er0.08Th0.32 | 8.2
C0.6Er0.2Th0.2 | 4.6
C0.6Er0.02Th0.95 | 6.8
C0.6Er0.04Th0.36 | 8.2
C0.25Ga0.25Mo0.5 | 3.9
C0.158Ge0.32La0.53 | 3.5
C0.432Ge0.007Sc0.56 | 7.7
C0.57Ge0.04Y0.39 | 10.6
C0.5Hf0.25Mo0.25 | 3.4
C0.5Hf0.035Mo0.465 | 8.2
C0.43Hf0.03Mo0.54 | 14.2
C0.5Hf0.1Mo0.4 | 13
C0.5Hf0.075Mo0.425 | 9
C0.5Mo0.5 | 6.5
C0.05Hf0.5N0.45 | 8.5
C0.175Hf0.5Nb0.325 | 4.9
N0.5Nb0.5 | 12.7
C0.125N0.325Nb0.5 | 17.4
C0.125Hf0.25N0.325Nb0.25 | 8.5
C0.125Hf0.125N0.325Nb0.325 | 14.7
C0.125Hf0.125N0.325Nb0.325 | 17.4
C0.5Hf0.4Nb0.1 | 5.4
C0.5Hf0.1Nb0.4 | 7.8
C0.5Hf0.45Ta0.05 | 5
C0.5Hf0.05Ta0.45 | 9
C0.75Ho0.15Th0.35 | 5.2
C0.75Ho0.1Th0.24 | 5.5
C0.75Ho0.05Th0.45 | 5.4
C0.17Ir0.33Mo0.5 | 1.8
C0.2Ir0.2Mo0.6 | 3.2
C0.17Ir0.33W0.5 | 2.1
C0.89K0.11 | 0.55
C0.67La0.33 | 1.44
C0.61La0.39 | 9.6
C0.6La0.4 | 11
C0.57La0.43 | 8.3
C0.93La0.07 | 4.8
C0.6La0.2Th0.2 | 14.2
C0.55La0.05Th0.4 | 10.2
C0.62La0.35Th0.03 | 12.45
C0.6La0.36Th0.04 | 12.9
C0.67Lu0.33 | 3.33
C0.6Th0.4 | 4
C0.6Lu0.16Th0.24 | 11.6
C0.6Lu0.04Th0.36 | 10.3
C0.5Mo0.5 | 14.3
C0.44Mo0.56 | 13
C0.41Mo0.59 | 12.1
C0.39Mo0.61 | 8
C0.296Mo0.704 | 2.8
C0.4Mo0.6 | 9
C0.9Mo0.1 | 1.5
C0.2Mo0.8 | 6
C0.17Mo0.5Pt0.33 | 1.1
C0.5Mo0.25Re0.25 | 3.8
C0.5Mo0.45Re0.05 | 13.8
C0.5Mo0.425Ta0.725 | 8.9
C0.11Mo0.84Si0.05 | 7.6
C0.5Mo0.1Ta0.4 | 7.5
C0.5Ta0.5 | 7.4
C0.5Mo0.415Ti0.85 | 10.2
C0.5Mo0.25V0.25 | 2.9
C0.5Mo0.4V0.1 | 9.3
C0.59Mo0.04Y0.37 | 13.8
C0.5Mo0.17Zr0.42 | 5
C0.175N0.325Nb0.5 | 17.8
C0.33N0.33Nb0.33 | 17.3
C0.15N0.35Nb0.5 | 17.8
C0.013N0.485Nb0.5 | 17.15
C0.15N0.35Nb0.35Ta0.15 | 15.7
C0.125N0.375Nb0.3Ta0.2 | 16.2
C0.2N0.3Nb0.3Ti0.2 | 16.8
C0.125N0.375Nb0.425Ti0.075 | 17.8
C0.1N0.4Nb0.4V0.1 | 5.5
C0.125N0.375Nb0.31V0.19 | 4
C0.31N0.19Ta0.5 | 11.3
C0.39N0.11Th0.5 | 5.6
C0.49Nb0.51 | 11.56
C0.45Nb0.55 | 1.05
C0.41Nb0.59 | 1.9
C0.5Nb0.5 | 11
C0.33Nb0.67 | 9.1
Nb0.75Sn0.25 | 18.2
C0.5Nb0.2Ta0.3 | 11.8
C0.5Nb0.1Ta0.4 | 9.4
C0.5Nb0.4Ta0.1 | 9.7
C0.5Nb0.45Ti0.05 | 8.8
C0.5Nb0.25V0.25 | 1.9
C0.57Nb0.043Y0.37 | 10.8
C0.17Os0.33W0.5 | 2.9
C0.375Pd0.625 | 1.3
C0.4Pt0.2U0.4 | 1.47
C0.89Rb0.11 | 0.087
C0.04Re0.96 | 1.98
C0.5Re0.25W0.25 | 3.8
C0.48Re0.04W0.48 | 1.3
C0.5Rh0.5 | 1.6
C0.6Sc0.04Th0.36 | 7
C0.57Si0.04Y0.39 | 11.3
C0.5Ta0.5 | 10.35
C0.45Ta0.55 | 1.9
C0.497Ta0.503 | 9.9
C0.33Ta0.67 | 3.26
C0.5Ta0.2Ti0.3 | 4.8
C0.5Ta0.225W0.275 | 10.5
C0.5Ta0.25W0.25 | 10.1
C0.5Ta0.2W0.3 | 8.5
C0.5Tc0.5 | 3.85
C0.59Th0.41 | 4.1
C0.61Th0.35Y0.04 | 17
C0.6Th0.28Y0.12 | 17
C0.61Th0.12Y0.27 | 17
C0.42Ti0.58 | 3.32
C0.34Ti0.66 | 3.42
C0.5Ti0.25W0.25 | 6.7
C0.59Ti0.04Y0.37 | 14.2
C0.61Ti0.04Y0.35 | 14.5
C0.6Ti0.12Y0.28 | 12.9
C0.57Ti0.04Y0.39 | 10.7
C0.5W0.5 | 10
C0.55W0.45 | 8.1
C0.46W0.54 | 9
C0.33W0.67 | 3.17
C0.61W0.04Y0.35 | 14.8
C0.59W0.4Y37 | 14.5
C0.67Y0.33 | 3.88
C0.6Y0.4 | 8.75
C0.57Y0.43 | 8.2
C0.59Y0.41 | 11.5
C0.59Y0.37Zn0.04 | 13
Ca0.25Hg0.75 | 1.45
Ca0.17Hg0.83 | 1.6
Ca0.33Ir0.67 | 5.1
Ca0.023Mo0.33S0.65 | 4
Ca0.2O0.73W0.24 | 2.4
Ca0.5Pb0.5 | 7
Ca0.25Pb0.75 | 0.84
Ca0.175Pb0.75Sr0.075 | 1
Ca0.15Pb0.75Sr0.1 | 1.16
Ca0.1375Pb0.75Sr0.1125 | 1.47
Ca0.33Rh0.67 | 6.4
Ca0.33Si0.67 | 1.58
Ca0.25Tl0.75 | 2.04
Cd0.01Cu0.32S0.67 | 1.7
Cd0.02Cu0.31Se0.67 | 1.7
Cd0.72Hg0.28 | 1.35
Cd0.07Hg0.93 | 3.3
Cd0.06Hg0.94 | 4.09
Hg1 | 4.15
Cd1 | 0.5
Cd0.5Hg0.5 | 1.96
Cd0.97Hg0.03 | 0.53
Cd0.06In0.94 | 3.245
Cd0.08In0.92 | 3.4
Cd0.16In0.84 | 2.9
Cd0.6In0.4 | 3
Cd0.025In0.225La0.75 | 9.55
Cd0.96Mg0.04 | 0.24
Cd0.9Mg0.1 | 0.138
Cd0.86Mg0.14 | 0.145
Cd0.8Mg0.2 | 0.185
Cd0.75Mg0.25 | 0.16
Cd0.7Mg0.3 | 0.105
Cd0.6Mg0.4 | 0.016
Cd0.2Mg0.8 | 0.0085
Cd0.08Mo0.42S0.5 | 3.2
C0.18Pb0.32S0.5 | 7.5
Cd0.18Sn0.72 | 3.65
Cd0.17Tl0.83 | 2.42
Cd0.1Tl0.9 | 3.51
Cd0.02Zn0.98 | 0.675
Cd0.002Zn0.998 | 0.78
Cd0.2Zn0.8 | 0.628
Ce0.33Co0.67 | 0.63
Ce0.33Co0.56Ni0.11 | 0.46
Ce0.33Co0.56Rh0.11 | 0.47
Ce0.33Ru0.67 | 5.2
Ce0.33Co0.03Ru0.64 | 0.32
Ce0.25Er0.8Ru0.67 | 2.3
Ce0.33Ru0.67 | 6.3
Ce0.29Gd0.4Ru0.67 | 3.8
Ce0.28Ru0.67Y0.5 | 4.9
Ce0.28Gd0.03Ru0.67Y0.04 | 3.1
Ce0.243Ho0.09Ru0.67 | 6.15
Ce0.025In0.25La0.725 | 0.9
In0.25La0.75 | 9.45
Ce0.01In0.25La0.74 | 7.2
Ce0.02In0.25La0.73 | 2.2
Ce0.25Ir0.75 | 3.34
Ce0.17Ir0.83 | 1.82
Ce0.33Ir0.33Ru0.33 | 1.4
Ce0.02La0.98 | 2.4
Ce0.16La0.84 | 6.4
Ce0.02La0.98 | 2.6
Ce0.013La0.887 | 3.5
Ce0.007La0.993 | 5.45
Ce0.25Nd0.8Ru0.67 | 1.9
Ce0.2Pt0.8 | 1.55
Ce0.173Pt0.826 | 4.55
Ce0.33Pt0.1Ru0.57 | 2.8
Ce0.33Pt0.067Ru0.6 | 3.4
Ce0.33Rh0.28Ru0.39 | 1.4
Ce0.33Ru0.67 | 6.18
Ce0.25Ru0.5Sc0.25 | 2
Ce0.27Ru0.67Tb0.06 | 6.35
Ce0.03Si0.25V0.72 | 15.32
Ce0.27Tb0.06Ru0.67 | 2.6
Ce0.003Cu0.14Rh0.29S0.57 | 3.8
Co0.25Fe0.25Ti0.5 | 3.3
Co0.07Fe0.07U0.86 | 3
Co0.49Fe0.01U0.5 | T'c(+0.1)
Co0.33Zr0.67 | 0.2
Fe0.33Zr0.67 | 5
Co0.012Ga0.8Mo0.188 | 6.5
Ga0.8Mo0.2 | 8
Co0.33Hf0.67 | 0.56
Co0.03In0.97 | 3.95
Co0.004Ir0.996 | 0.046
Co0.25La0.75 | 4.15
Co0.25Lu0.75 | 0.34
Co0.49Mn0.01U0.5 | T'c(+0.2)
Co0.13Mn0.01U0.857 | 2.2
Co0.07Mn0.07U0.86 | 2.55
Mn0.8Re0.2 | 10
Co0.002Mo0.813Re0.185 | 5.8
Co0.14Mo0.006U0.86 | 1.5
Co0.4875Mo0.0125U0.5 | t'c(-0.35)
Co0.025Nb0.75Rh0.225 | 1.9
Co0.005Nb0.75Rh0.245 | 2.28
Co0.2Nb0.33Se0.65 | 1
Co0.33Ni0.007Si0.67 | 0.9
Co0.14U0.86 | 2.4
Ni0.14U0.86 | 0.33
Co0.33Zr0.67 | 5.4
Ni0.33Zr0.67 | 1.6
Co0.17Ni0.17Zr0.67 | 3.1
Co0.28Ni0.05Zr0.67 | 6
Co0.03Pb0.97 | 4.4
Co0.95Rh0.05 | 1
Co0.25Rh0.75 | 3.65
Co0.125Rh0.125Si0.5 | 2.5
Co0.05Rh0.04Ti0.91 | 4
Co0.13Rh0.009U0.86 | 2
Co0.2Rh0.13Zr0.67 | 8
Co0.28Sc0.72 | 0.34
Co0.32Sc0.68 | 0.34
Co0.33Sc0.042Zr0.625 | 2.89
Co0.33Si0.67 | 1.22
Co0.005Sn0.245Ta0.75 | 4
Co0.33Ta0.67 | 0.82
Co0.33Ta0.58Zr0.083 | 0.9
Co0.3Th0.7 | 1.83
Co0.5Ti0.5 | 0.71
Co0.33Ti0.67 | 3.44
Co0.06Ti0.94 | 2.8
Co0.07Ti0.93 | 3.8
Co0.2Ti0.8 | 3.8
Co0.5U0.5 | 1.7
Co0.143U0.867 | 2.3
C0.03V0.97 | 1.5
Co0.25Y0.75 | 0.33
Co0.28Y0.72 | 0.34
Co0.33Zr0.67 | 5.15
Co0.25Zr0.75 | 3.9
Co0.1Zr0.9 | 2.3
Cr0.0011Cu0.143Rh0.28S0.57 | 3.9
Cr0.03Fe0.1U0.86 | 3.3
Hf0.33V0.67 | 9.2
Cr0.2Hf0.33VV0.47 | 9.4
Cr0.75In0.25 | 0.168
Cr0.82Ir0.18 | 0.75
Cr0.835Ir0.165 | 0.77
Cr0.9Ir0.1 | 0.78
Cr0.75Ir0.25 | 0.45
Cr0.72Ir0.28 | 0.83
Cr0.6Ir0.4 | 0.4
Cr0.06Mo0.94 | 0.71
Cr0.57Mo0.43 | 0.03
Mo0.8Re0.2 | 10
Cr0.071Nb0.929 | 6.95
Cr0.1Nb0.9 | 4.6
Cr0.116Nb0.075V0.9 | 2.7
Cr0.098Nb0.78V0.12 | 6.33
Cr0.8Os0.2 | 2.5
Cr0.67Os0.33 | 1.03
Cr0.72Os0.28 | 3.95
Cr0.71Os0.29 | 3.83
Cr0.74Os0.26 | 4.68
Cr0.008Pb0.992 | 3
Cr0.8Re0.2 | 1.2
Cr0.5Re0.5 | 5.2
Cr0.42Re0.58 | 1.8
Cr0.33Re0.67 | 2.4
Cr0.38Re0.62 | 3.7
Cr0.75Rh0.25 | 0.072
Ce0.8Rh0.2 | 0.96
Ce0.6Rh0.4 | 0.5
Cr0.05Rh0.04Ti0.91 | 3.75
Cr0.72Ru0.28 | 3.468
Cr0.85Ru0.15 | 1.13
Cr0.6Ru0.4 | 1.6
Cr0.67Ru0.33 | 2.02
Cr0.5Ru0.5 | 1.3
Cr0.02Ru0.98 | 0.5
Cr0.015Sc0.985 | 2.6
Cr0.03Sc0.97 | 3.1
Cr0.0375Si0.25V0.7125 | 15.7
Cr0.15Si0.25V0.6 | 12
Cr0.25Ti0.75 | 3.7
Cr0.103Ti0.897 | 3.85
Cr0.244Ti0.756 | 3.6
Cr0.6Ti0.4 | 1.7
Cr0.025Ti0.975 | 3.5
Cr0.06Ti0.94 | 3.6
Cr0.1Ti0.9 | 4.2
Cr0.3Ti0.7 | 4.2
Cr0.011Ti0.967V0.022 | 3.6
Cr0.1Ti0.3V0.6 | 5.6
Cr0.0175U0.9825 | 0.75
Cr0.48V0.52 | 0.1
Cr0.1V0.9 | 3.21
Cr0.4V0.6 | 1.3
V1 | 5.1
Cr0.099V0.901 | 3.3
Cr0.055V0.945 | 4.2
Cr0.17V0.5Zr0.33 | 8.2
Cs0.02F0.02O0.72W0.24 | 4.5
Cs0.07F0.07O0.63W0.23 | 1.4
Cs0.09Mo0.3SS0.61 | 6.8
Cs0.07O0.7W0.23 | 1.12
Cu0.86Ge0.14 | 0.03
Cu0.81Ge0.19 | 0.25
Cu0.38Ge0.62 | 1.8
Cu0.7Ge0.3 | 2
Cu0.5Ge0.5 | 3.3
Cu0.25Ge0.75 | 2.6
Cu0.04In0.96 | 4.4
Cu0.15In0.85 | 3.75
Cu0.5K0.125S0.375 | 1.4
Cu0.5La0.5 | 5.85
Cu0.3La0.7 | 3.5
Cu0.125Mo0.375S0.5 | 10.85
Cu0.375Na0.25S0.375 | 0.3
Cu0.9Pb0.1 | 5.7
Cu0.143Rh0.286Se0.571 | 4
Cu0.143Rh0.214Se0.571Sn0.072 | 0.04
Cu0.143Rh0.279Se0.571Sn0.007 | 2.7
Cu0.05Rh0.04Ti0.91 | 2.5
Cu0.33S0.67 | 1.56
Cu0.5S0.5 | 1.65
Cu0.33S0.33Se0.33 | 1.75
Cu0.143S0.571V0.286 | 4.2
Cu0.27S0.67Zn0.06 | 2.5
Cu0.75Sb0.25 | 1.8
Cu0.67Sb0.33 | 0.085
Cu0.845Sb0.155 | 0.156
Cu0.844Sb0.156 | 0.067
Cu0.786Sb0.214 | 0.037
Cu0.81Sb0.19 | 0.058
Cu0.33Se0.67 | 2.3
Cu0.33Se0.33Te0.33 | 1.8
Cu0.317Se0.67Zn0.013 | 2.025
Cu0.86Si0.14 | 0.054
Cu0.55Sn0.45 | 3.17
Cu0.1Sn0.9 | 7.2
Cu0.9Sn0.1 | 1.9
Cu0.14Sn0.86 | 6.62
Cu0.33Th0.67 | 3.44
Cu0.05V0.95 | 3.85
D0.018Nb0.982 | 9.23
D0.49Pd0.51 | 9.5
D0.47Pd0.53 | 4.5
D0.78Th0.22 | 5.2
Dy0.01La0.99 | 3.8
Er0.01La0.99 | 5.3
Er0.08La0.92 | 1.4
Eu0.015La0.985 | 1.5
Eu0.012La0.988 | 2.15
F0.029K0.024Li0.0049O0.7W0.2421 | 1.1
F0.02K0.02O0.716W0.244 | 2
F0.07K0.07O0.66W0.2 | 0.8
F0.03Li0.05O0.7Rb0.02W0.24 | 4
F0.048Li0.02O0.67Rb0.024W0.24 | 2.1
F0.02O0.72Rb0.02W0.24 | 3.7
F0.07O0.63Rb0.07W0.23 | 0.9
Fe0.016Ga0.8Mo0.184 | 0.9
Fe0.015In0.985 | 0.8
Ir0.23Mo0.77 | 8.3
Fe0.08La0.992 | 4.85
Fe0.01La0.01Rh0.98 | 0.75
Fe0.01La0.001Rh0.99 | 0.75
Fe0.07Mn0.07U0.86 | 2.8
Fe0.013Mo0.987 | 0.5
Fe0.0008Mo0.745Nb0.063Re0.1912 | 1.85
Fe0.04Mo0.77Re0.19 | 1
Fe0.08Nb0.05Ti0.87 | 4.1
Fe0.04Nb0.1Ti0.86 | 5.6
Fe0.03Nb0.25Ti0.72 | 7.85
Fe0.07Ni0.07U0.86 | 2.1
Fe0.036Ni0.11U0.854 | 3
Fe0.11Ni0.036U0.854 | 1.4
Fe0.33Zr0.67 | 0.3
Fe0.05Ni0.05Zr0.9 | 3.9
Fe0.011Pb0.989 | 2.7
Fe0.02Re0.98 | 1.6
Fe0.05Rh0.04Ti0.91 | 3.9
Fe0.018Ru0.982 | 0.165
Fe0.042Ru0.957 | 0.018
Fe0.02Sc0.05Zr0.93 | 0.35
Fe0.3Th0.7 | 1.86
Fe0.05Ti0.95 | 3.3
Fe0.2Ti0.8 | 1.4
Fe0.025Ti0.975 | 3.5
Fe0.143U0.857 | 3.9
Fe0.1Zr0.9 | 1
Ga0.1Ge0.9 | T'c(+5.3,+2.4)
Ga0.25Nb0.75 | 16.05
Ga0.175Ge0.075Nb0.75 | 12.2
Ga0.2375Ge0.0125Nb0.75 | 14.3
Ga0.2Ge0.05Nb0.75 | 12.9
Ga0.125Ge0.125Nb0.75 | 7.3
Ga0.25V0.75 | 13
Ge0.25V0.75 | 6.05
Ga0.2Ge0.05V0.75 | 13.6
Ga0.33Hf0.67 | 0.21
Ga0.25La0.75 | 5.84
Ga0.75Lu0.25 | 2.3
Ga0.075In0.175La0.75 | 9.25
Ga0.8Mn0.0024Mo0.1976 | 1
Ga0.67Mo0.33 | 9.5
Ga0.25Mo0.75 | 0.76
Ga0.3Nb0.7 | 14
Ga0.3Mo0.15Nb0.55 | 17
Ga0.8Mo0.192Nb0.008 | 8
Ga0.375Nb0.625 | 1.35
Ga0.215Nb0.785 | 20.3
Ga0.32Nb0.68 | 11
Ga0.4Nb0.6 | 20.3
Ga0.0375Nb0.75Pb0.0375Sn0.175 | 18.11
Ga0.075Nb0.75Sn0.175 | 18.37
Ga0.15Nb0.75Sn0.1 | 18.1
Ga0.0375Nb0.75Sn0.175Tl0.0375 | 18.14
Ga0.3Nb0.55Ta0.15 | 17
Ga0.3Nb0.7Ti0.15 | 17
Ga0.25Nb6V0.15 | 12.5
Ga0.3Nb0.55Zr0.15 | 17
Ga0.1Pb0.9 | 6.33
Ga0.7Pt0.3 | 2.9
Ga0.5Pt0.5 | 1.74
Ga0.67Pt0.33 | 1.8
Ga0.5Sb0.5 | 4.24
Ga0.58Sb0.42 | 0.9
Ga0.075Si0.175V0.75 | 15
Ga0.05Si0.2V0.75 | 7.2
Ga0.2Si0.05V0.75 | 12.3
Ga0.0625Si0.1875V0.75 | 18.6
Ga0.125Si0.125V0.75 | 18.2
Ga0.2Si0.2V0.6 | 14.6
Ga0.05Sn0.95 | 3.938
Ga0.67Th0.33 | 2.76
Ga0.25V0.75 | 16.65
Ga0.18V0.82 | 7.3
Ga0.32V0.68 | 5.1
G0.03V0.97 | 10
G0.3V0.7 | 2
Ga0.71V0.29 | 4.2
Ga0.5V0.5 | 45
Ga0.67Y0.33 | 1.68
Ga0.33Zr0.67 | 0.38
Ga0.375Zr0.625 | 3.85
Ga0.71V0.29 | 3.55
Gd0.005La0.995 | 3.7
Gd0.01La0.99 | 0.6
Gd0.008La0.992 | 6.5
Gd0.02Pb0.98 | 2.2
Gd0.001Th0.999 | 1.11
Gd0.002Th0.998 | 0.714
Ge0.3In0.7 | T'c(0)
Ge0.1In0.9 | 6.2
Ge0.7Ir0.3 | 0.87
Ge0.5Ir0.5 | 4.7
Ge0.67La0.33 | 2.24
Ge0.25Mo0.75 | 1.5
Ge0.23Mo0.77 | 2
Ge0.07Mo0.93 | 1.1
Ge0.67Mo0.33 | 3
Ge0.25Nb0.75 | 6.28
Ge0.33Nb0.67 | 1.9
Gd0.01825In0.25La0.73175 | 2.7
Gd0.03Ru0.67Th0.3 | 2.8
Ge0.64La0.36 | 1.57
Ge0.18Nb0.82 | 5.3
Ge0.1375Nb0.8625 | 4.9
Ge0.1Pd0.9 | 6.35
Ge0.6Pd0.4 | 3.1
Ge0.5Pt0.5 | 1.4
Ge0.5Rh0.5 | 0.96
Ge0.375Rh0.625 | 2.12
Ge0.3Ru0.7 | 3.3
Ge0.05Sb0.2V0.75 | 4.3
Ge0.2Sb0.05V0.75 | 5.9
Ge0.67Sc0.33 | 1.3
Ge0.025Si0.225V0.75 | 14.4
Ge0.25Ta0.75 | 8
Ge0.67Y0.33 | 3.8
H0.33Nb0.67 | 7.28
Ge0.0375Nb0.75Sn0.175Tl0.0375 | 17.79
Nb0.55Ti0.45 | 9.6
Ge0.02Nb0.75Ti0.23 | 9.6